## Project Info
Field | Value
Project Name | SKAPS Industries (Nonwoven Division)
Location | 335 Athena Drive, Athens, GA 30601, U.S.A.
Date | 2024-04-08
Inspector | KOUROSH SABZEVARI
Weather Conditions | N/A

## Panels
Panel ID | Width (ft) | Height (ft) | Patches | Seam Welder | Material
GE112-180 | 12 | 800 | 0 | N/A | 100% polypropylene staple fibers

## Tests
Test ID | Test Type | Value | Unit | Result | Operator | Location
ASTM D 4632 | Tensile Strength | 330 | lbs | PASS | N/A | N/A
ASTM D 4533 | Trapezoidal Tear | 125 | lbs | PASS | N/A | N/A
ASTM D 6241 | CBR Puncture | 900 | lbs | PASS | N/A | N/A
ASTM D 4491 | Permittivity | 0.9 | sec-1 | PASS | N/A | N/A
ASTM D 4751 | AOS | 100 | US Sieve | PASS | N/A | N/A
ASTM D 4355 | UV Resistance | 70 | %/hrs | PASS | N/A | N/A

## Notes
Section | Note | Timestamp
General | At the time of manufacturing. Handling may change these properties. | N/A

## Summary
Metric | Value
Total Panels | 1
Total Tests | 6
Tests Passed | 6
Tests Failed | 0
Pass Rate (%) | 100.0%
OCR Confidence (%) | 95.0%
Generated On | 7/16/2025