## Project Info
Field | Value
Project Name | SKAPS Industries
Location | Athens, GA, USA
Date | 2024-04-08
Inspector | KOUROSH SABZEVARI
Weather Conditions | N/A

## Panels
Panel ID | Width (ft) | Height (ft) | Patches | Seam Welder | Material
GE112-180 | 12 | 0 | 0 | N/A | 100% polypropylene staple fibers

## Tests
Test ID | Test Type | Value | Unit | Result | Operator | Location
ASTM D 5261 | Fabric Weight | 12 | oz/sq yd | PASS | N/A | N/A
ASTM D 4632 | Grab Tensile Strength | 330 | lbs | PASS | N/A | N/A
ASTM D 4632 | Grab Elongation | 50 | % | PASS | N/A | N/A
ASTM D 4533 | Trapezoidal Tear | 125 | lbs | PASS | N/A | N/A
ASTM D 6241 | CBR Puncture | 900 | lbs | PASS | N/A | N/A

## Notes
Section | Note | Timestamp
General | This certification confirms that SKAPS GE112 is a high quality needle-punched nonwoven geotextile made of 100% polypropylene staple fibers. | 2024-04-08
Additional Properties | SKAPS GE112 resists ultraviolet deterioration, rotting, and biological degradation. The fabric is inert to commonly encountered soil chemicals and stable within a pH range of 2 to 13. | 2024-04-08
Handling | Properties may change due to handling. | 2024-04-08

## Summary
Metric | Value
Total Panels | 1
Total Tests | 5
Tests Passed | 5
Tests Failed | 0
Pass Rate (%) | 100.0%
OCR Confidence (%) | 95.0%
Generated On | 7/16/2025