## Sheet1
[13 empty] | Date: | 2023-11-03
[13 empty] | Job #: | Primary
Destructive Testing Form
|  | Project Name: | WPWM MOD 6 | [5 empty] | Supervisor: | Chad Winter
|  | Project Location: | Lincoln, CA | [5 empty] | Engineer: | WSP
|  | Project Description: | Cell | [5 empty] | Contractor:
|  | Project Manager: | Samuel Adams | [5 empty] | Contact: | (443) 271-9873
Material:
[7 empty] | Track Peel Values |  |  | Tensile Value |  |  | Lab
Date/ Time |  | Panel Numbers |  | Sample I.D. | Tester Initials | Machine Number | In-side | Out-side | Pass/Fail | LBS/ Inch | Rate | Pass/Fail | Pass / Fail |  | Peel/ Tensile
2023-11-03 |  | 1 2 |  | DS-1 | TH | 1551 | 162 | 154 | Pass | 185 | 2 | Pass
[7 empty] | 167 | 160 | Pass | 189 | 2 | Pass
Comments: | [6 empty] | 156 | 155 | Pass | 194 | 2 | Pass
[7 empty] | 156 | 155 | Pass | 205 | 2 | Pass
[7 empty] | 154 | 153 | Pass | 183 | 2 | Pass
2023-11-03 |  | 3 4 |  | DS-2 | SV | 1556 | 159 | 151 | Pass | 185 | 2 | Pass
[7 empty] | 152 | 170 | Pass | 189 | 2 | Pass
Comments: | [6 empty] | 155 | 154 | Pass | 194 | 2 | Pass
[7 empty] | 176 | 158 | Pass | 205 | 2 | Pass
[7 empty] | 173 | 153 | Pass | 183 | 2 | Pass
Comments:
Comments:
Comments:
Comments:
Comments:
Comments:
[13 empty] | Date: | 2023-11-04
Job #:
Destructive Testing Form
| Project Name: | WPWM MOD 6 | [5 empty] | Supervisor: | Chad Winter
| Project Location: | Lincoln, CA | [5 empty] | Engineer: | WSP
| Project Description: | Cell | [5 empty] | Contractor:
| Project Manager: | Samuel Adams | [5 empty] | Contact: | (443) 271-9873
Material:
[7 empty] | Track Peel Values |  |  | Tensile Value |  |  | Lab
Date/ Time |  | Panel Numbers |  | Sample I.D. | Tester Initials | Machine Number | In-side | Out-side | Pass/Fail | LBS/ Inch | Rate | Pass/Fail | Pass / Fail |  | Peel/ Tensile
2023-11-04 |  | 8 9 |  | DS-4 | SV | 1556 | 154 | 155 | Pass | 207 | 2 | Pass
[7 empty] | 141 | 147 | Pass | 203 | 2 | Pass
Comments: | [6 empty] | 152 | 151 | Pass | 211 | 2 | Pass
[7 empty] | 145 | 151 | Pass | 200 | 2 | Pass
[7 empty] | 171 | 146 | Pass | 199 | 2 | Pass
Comments:
Comments:
Comments:
Comments:
Comments:
Comments:
Comments:
[13 empty] | Date: | 2023-11-07
Job #:
Destructive Testing Form
| Project Name: | WPWM MOD 6 | [5 empty] | Supervisor: | Chad Winter
| Project Location: | Lincoln, CA | [5 empty] | Engineer: | WSP
| Project Description: | Cell | [5 empty] | Contractor:
| Project Manager: | Samuel Adams | [5 empty] | Contact: | (443) 271-9873
Material:
[7 empty] | Track Peel Values |  |  | Tensile Value |  |  | Lab
Date/ Time |  | Panel Numbers |  | Sample I.D. | Tester Initials | Machine Number | In-side | Out-side | Pass/Fail | LBS/ Inch | Rate | Pass/Fail | Pass / Fail |  | Peel/ Tensile
2023-11-07 |  | 11 12 |  | DS-5 | SP | 1552 | 145 | 147 | Pass | 200 | 2 | Pass
[7 empty] | 138 | 149 | Pass | 199 | 2 | Pass
Comments: | [6 empty] | 136 | 146 | Pass | 186 | 2 | Pass
[7 empty] | 143 | 150 | Pass | 198 | 2 | Pass
[7 empty] | 150 | 144 | Pass | 208 | 2 | Pass
Comments:
Comments:
Comments:
Comments:
Comments:
Comments:
Comments:
[13 empty] | Date: | 2023-11-08
Job #:
Destructive Testing Form
| Project Name: | WPWM MOD 6 | [5 empty] | Supervisor: | Chad Winter
| Project Location: | Lincoln, CA | [5 empty] | Engineer: | WSP
| Project Description: | Cell | [5 empty] | Contractor:
| Project Manager: | Samuel Adams | [5 empty] | Contact: | (443) 271-9873
Material:
[7 empty] | Track Peel Values |  |  | Tensile Value |  |  | Lab
Date/ Time |  | Panel Numbers |  | Sample I.D. | Tester Initials | Machine Number | In-side | Out-side | Pass/Fail | LBS/ Inch | Rate | Pass/Fail | Pass / Fail |  | Peel/ Tensile
2023-11-08 |  | 4 5 |  | DS-3 | SP | 1552 | 132 | 150 | Pass | 216 | 2 | Pass
[7 empty] | 128 | 157 | Pass | 204 | 2 | Pass
Comments: | [6 empty] | 153 | 138 | Pass | 209 | 2 | Pass
[7 empty] | 141 | 129 | Pass | 215 | 2 | Pass
[7 empty] | 131 | 151 | Pass | 210 | 2 | Pass
Comments:
Comments:
Comments:
Comments:
Comments:
Comments:
Comments:
[13 empty] | Date: | 2023-11-09
Job #:
Destructive Testing Form
| Project Name: | WPWM MOD 6 | [5 empty] | Supervisor: | Chad Winter
| Project Location: | Lincoln, CA | [5 empty] | Engineer: | WSP
| Project Description: | Cell | [5 empty] | Contractor:
| Project Manager: | Samuel Adams | [5 empty] | Contact: | (443) 271-9873
Material:
[7 empty] | Track Peel Values |  |  | Tensile Value |  |  | Lab
Date/ Time |  | Panel Numbers |  | Sample I.D. | Tester Initials | Machine Number | In-side | Out-side | Pass/Fail | LBS/ Inch | Rate | Pass/Fail | Pass / Fail |  | Peel/ Tensile
2023-11-09 |  | 16 17 |  | DS-6 | SP | 1552 | 160 | 158 | Pass | 232 | 2 | Pass
[7 empty] | 162 | 175 | Pass | 219 | 2 | Pass
Comments: | [6 empty] | 157 | 173 | Pass | 219 | 2 | Pass
[7 empty] | 148 | 174 | Pass | 219 | 2 | Pass
[7 empty] | 147 | 172 | Pass | 235 | 2 | Pass
2023-11-09 |  | 17 18 |  | DS-7 | SV | 1556 | 163 | 166 | Pass | 221 | 2 | Pass
[7 empty] | 165 | 159 | Pass | 213 | 2 | Pass
Comments: | [6 empty] | 164 | 157 | Pass | 221 | 2 | Pass
[7 empty] | 164 | 159 | Pass | 230 | 2 | Pass
[7 empty] | 164 | 149 | Pass | 227 | 2 | Pass
Comments:
Comments:
Comments:
Comments:
Comments:
Comments:
[13 empty] | Date: | 2023-11-10
Job #:
Destructive Testing Form
|  | Project Name: | WPWM MOD 6 | [5 empty] | Supervisor: | Chad Winter
|  | Project Location: | Lincoln, CA | [5 empty] | Engineer: | WSP
|  | Project Description: | Cell | [5 empty] | Contractor:
|  | Project Manager: | Samuel Adams | [5 empty] | Contact: | (443) 271-9873
Material:
[7 empty] | Track Peel Values |  |  | Tensile Value |  |  | Lab
Date/ Time |  | Panel Numbers |  | Sample I.D. | Tester Initials | Machine Number | In-side | Out-side | Pass/Fail | LBS/ Inch | Rate | Pass/Fail | Pass / Fail |  | Peel/ Tensile
2023-11-10 |  | 23 24 |  | DS-8 | SV | 1556 | 144 | 146 | Pass | 217 | 2 | Pass
[7 empty] | 169 | 159 | Pass | 223 | 2 | Pass
Comments: | [6 empty] | 160 | 159 | Pass | 218 | 2 | Pass
[7 empty] | 168 | 151 | Pass | 227 | 2 | Pass
[7 empty] | 168 | 152 | Pass | 229 | 2 | Pass
2023-11-10 |  | 27 28 |  | DS-9 | SP | 1552 | 149 | 158 | Pass | 221 | 2 | Pass
[7 empty] | 151 | 168 | Pass | 225 | 2 | Pass
Comments: | [6 empty] | 156 | 161 | Pass | 207 | 2 | Pass
[7 empty] | 146 | 170 | Pass | 214 | 2 | Pass
[7 empty] | 148 | 167 | Pass | 229 | 2 | Pass
Comments:
Comments:
Comments:
Comments:
Comments:
Comments:
[13 empty] | Date: | 2023-11-11
Job #:
Destructive Testing Form
|  | Project Name: | WPWM MOD 6 | [5 empty] | Supervisor: | Chad Winter
|  | Project Location: | Lincoln, CA | [5 empty] | Engineer: | WSP
|  | Project Description: | Cell | [5 empty] | Contractor:
|  | Project Manager: | Samuel Adams | [5 empty] | Contact: | (443) 271-9873
Material: |  | 60 mil white geomembrane
[7 empty] | Track Peel Values |  |  | Tensile Value |  |  | Lab
Date/ Time |  | Panel Numbers |  | Sample I.D. | Tester Initials | Machine Number | In-side | Out-side | Pass/Fail | LBS/ Inch | Rate | Pass/Fail | Pass / Fail |  | Peel/ Tensile
2023-11-11 |  | 31 32 |  | DS-10 | PS | 1551 | 156 | 153 | Pass | 220 | 2 | Pass
[7 empty] | 151 | 159 | Pass | 215 | 2 | Pass
Comments: | [6 empty] | 165 | 174 | Pass | 210 | 2 | Pass
[7 empty] | 174 | 162 | Pass | 205 | 2 | Pass
[7 empty] | 171 | 167 | Pass | 212 | 2 | Pass
2023-11-11 |  | 36 37 |  | DS-12 | SV | 1556 | 167 | 155 | Pass | 187 | 2 | Pass
[7 empty] | 153 | 156 | Pass | 211 | 2 | Pass
Comments: | [6 empty] | 156 | 158 | Pass | 207 | 2 | Pass
[7 empty] | 162 | 158 | Pass | 211 | 2 | Pass
[7 empty] | 157 | 146 | Pass | 216 | 2 | Pass
2023-11-11 |  | 39 40 |  | DS-13 | PS | 1551 | 160 | 157 | Pass | 206 | 2 | Pass
[7 empty] | 157 | 169 | Pass | 208 | 2 | Pass
Comments: | [6 empty] | 159 | 158 | Pass | 203 | 2 | Pass
[7 empty] | 157 | 163 | Pass | 206 | 2 | Pass
[7 empty] | 158 | 162 | Pass | 206 | 2 | Pass
Comments:
Comments:
Comments:
Comments:
Comments:
[13 empty] | Date: | 2023-11-12
Job #:
Destructive Testing Form
|  | Project Name: | WPWM MOD 6 | [5 empty] | Supervisor: | Chad Winter
|  | Project Location: | Lincoln, CA | [5 empty] | Engineer: | WSP
|  | Project Description: | Cell | [5 empty] | Contractor:
|  | Project Manager: | Samuel Adams | [5 empty] | Contact: | (443) 271-9873
Material:
[7 empty] | Track Peel Values |  |  | Tensile Value |  |  | Lab
Date/ Time |  | Panel Numbers |  | Sample I.D. | Tester Initials | Machine Number | In-side | Out-side | Pass/Fail | LBS/ Inch | Rate | Pass/Fail | Pass / Fail |  | Peel/ Tensile
2023-11-12 |  | 35 36 |  | DS-11 | SP | 1552 | 156 | 163 | Pass | 217 | 2 | Pass
[7 empty] | 157 | 167 | Pass | 210 | 2 | Pass
Comments: | [6 empty] | 149 | 160 | Pass | 220 | 2 | Pass
[7 empty] | 156 | 161 | Pass | 216 | 2 | Pass
[7 empty] | 158 | 159 | Pass | 213 | 2 | Pass
2023-11-12 |  | 46 47 |  | DS-14 | SV | 1556 | 163 | 147 | Pass | 212 | 2 | Pass
[7 empty] | 148 | 170 | Pass | 229 | 2 | Pass
Comments: | [6 empty] | 166 | 169 | Pass | 218 | 2 | Pass
[7 empty] | 172 | 150 | Pass | 224 | 2 | Pass
[7 empty] | 165 | 159 | Pass | 214 | 2 | Pass
Comments:
Comments:
Comments:
Comments:
Comments:
Comments:
[13 empty] | Date: | 2023-12-13
Job #:
Destructive Testing Form
|  | Project Name: | WPWM MOD 6 | [5 empty] | Supervisor: | Chad Winter
|  | Project Location: | Lincoln, CA | [5 empty] | Engineer: | WSP
|  | Project Description: | Cell | [5 empty] | Contractor:
|  | Project Manager: | Samuel Adams | [5 empty] | Contact: | (443) 271-9873
Material:
[7 empty] | Track Peel Values |  |  | Tensile Value |  |  | Lab
Date/ Time |  | Panel Numbers |  | Sample I.D. | Tester Initials | Machine Number | In-side | Out-side | Pass/Fail | LBS/ Inch | Rate | Pass/Fail | Pass / Fail |  | Peel/ Tensile
2023-11-13 |  | 50 51 |  | DS-15 | SP | 1552 | 143 | 140 | Pass | 198 | 2 | Pass
[7 empty] | 149 | 143 | Pass | 192 | 2 | Pass
Comments: | [6 empty] | 143 | 143 | Pass | 206 | 2 | Pass
[7 empty] | 141 | 142 | Pass | 187 | 2 | Pass
[7 empty] | 137 | 138 | Pass | 214 | 2 | Pass
2023-11-13 |  | 54 55 |  | DS-16 | SV | 1556 | 165 | 158 | Pass | 203 | 2 | Pass
[7 empty] | 157 | 149 | Pass | 204 | 2 | Pass
Comments: | [6 empty] | 155 | 160 | Pass | 195 | 2 | Pass
[7 empty] | 157 | 155 | Pass | 201 | 2 | Pass
[7 empty] | 166 | 149 | Pass | 206 | 2 | Pass
Comments:
Comments:
Comments:
Comments:
Comments:
Comments:
[13 empty] | Date: | 2023-11-15
Job #:
Destructive Testing Form
|  | Project Name: | WPWM MOD 6 | [5 empty] | Supervisor: | Chad Winter
|  | Project Location: | Lincoln, CA | [5 empty] | Engineer: | WSP
|  | Project Description: | Cell | [5 empty] | Contractor:
|  | Project Manager: | Samuel Adams | [5 empty] | Contact: | (443) 271-9873
Material:
[7 empty] | Track Peel Values |  |  | Tensile Value |  |  | Lab
Date/ Time |  | Panel Numbers |  | Sample I.D. | Tester Initials | Machine Number | In-side | Out-side | Pass/Fail | LBS/ Inch | Rate | Pass/Fail | Pass / Fail |  | Peel/ Tensile
2023-11-15 |  | existing 57 |  | DS-17 | SV | 1556 | 159 | 149 | Pass | 198 | 2 | Pass
[7 empty] | 157 | 155 | Pass | 192 | 2 | Pass
Comments: | [6 empty] | 158 | 159 | Pass | 206 | 2 | Pass
[7 empty] | 153 | 160 | Pass | 187 | 2 | Pass
[7 empty] | 140 | 159 | Pass | 186 | 2 | Pass
Comments:
Comments:
Comments:
Comments:
Comments:
Comments:
Comments:
[13 empty] | Date: | 2023-11-21
Job #:
Destructive Testing Form
|  | Project Name: | WPWM MOD 6 | [5 empty] | Supervisor: | Chad Winter
|  | Project Location: | Lincoln, CA | [5 empty] | Engineer: | WSP
|  | Project Description: | Cell | [5 empty] | Contractor:
|  | Project Manager: | Samuel Adams | [5 empty] | Contact: | (443) 271-9873
Material: |  | 60 mil white geomembrane
[7 empty] | Track Peel Values |  |  | Tensile Value |  |  | Lab
Date/ Time |  | Panel Numbers |  | Sample I.D. | Tester Initials | Machine Number | In-side | Out-side | Pass/Fail | LBS/ Inch | Rate | Pass/Fail | Pass / Fail |  | Peel/ Tensile
2023-11-21 |  | 58 59 |  | DS-18 | 1556 | SV | 166 | 159 | Pass | 198 | 2 | Pass
[7 empty] | 200 | 208 | Pass | 208 | 2 | Pass
Comments: | [6 empty] | 142 | 148 | Pass | 213 | 2 | Pass
[7 empty] | 141 | 163 | Pass | 198 | 2 | Pass
[7 empty] | 142 | 159 | Pass | 216 | 2 | Pass
2023-11-21 |  | 59 60 |  | DS-19 | 1552 | SP | 140 | 158 | Pass | 193 | 2 | Pass
[7 empty] | 142 | 162 | Pass | 197 | 2 | Pass
Comments: | [6 empty] | 136 | 149 | Pass | 196 | 2 | Pass
[7 empty] | 133 | 151 | Pass | 194 | 2 | Pass
[7 empty] | 132 | 146 | Pass | 199 | 2 | Pass
2023-11-21 |  | 57 58 |  | DS-20 | 1551 | TH | 156 | 154 | Pass | 195 | 2 | Pass
[7 empty] | 166 | 154 | Pass | 197 | 2 | Pass
Comments: | [6 empty] | 164 | 156 | Pass | 199 | 2 | Pass
[7 empty] | 151 | 160 | Pass | 189 | 2 | Pass
[7 empty] | 149 | 158 | Pass | 201 | 2 | Pass
2023-11-21 |  | 60 62 |  | DS-21 | 1551 | TH | 165 | 158 | Pass | 210 | 2 | Pass
[7 empty] | 144 | 146 | Pass | 197 | 2 | Pass
Comments: | [6 empty] | 145 | 149 | Pass | 214 | 2 | Pass
[7 empty] | 139 | 142 | Pass | 197 | 2 | Pass
[7 empty] | 156 | 148 | Pass | 198 | 2 | Pass
2023-11-21 |  | 62 63 |  | DS-22 | SV | 1556 | 145 | 145 | Pass | 192 | 2 | Pass
[7 empty] | 154 | 154 | Pass | 204 | 2 | Pass
Comments: | [6 empty] | 153 | 148 | Pass | 198 | 2 | Pass
[7 empty] | 147 | 146 | Pass | 204 | 2 | Pass
[7 empty] | 141 | 151 | Pass | 193 | 2 | Pass
Comments:
Comments:
Comments:
[13 empty] | Date: | 2023-11-22
Job #:
Destructive Testing Form
|  | Project Name: | WPWM MOD 6 | [5 empty] | Supervisor: | Chad Winter
|  | Project Location: | Lincoln, CA | [5 empty] | Engineer: | WSP
|  | Project Description: | Cell | [5 empty] | Contractor:
|  | Project Manager: | Samuel Adams | [5 empty] | Contact: | (443) 271-9873
Material: |  | 60 mil white geomembrane
[7 empty] | Track Peel Values |  |  | Tensile Value |  |  | Lab
Date/ Time |  | Panel Numbers |  | Sample I.D. | Tester Initials | Machine Number | In-side | Out-side | Pass/Fail | LBS/ Inch | Rate | Pass/Fail | Pass / Fail |  | Peel/ Tensile
2023-11-22 |  | 63 64 |  | DS-23 | SV | 1556 | 153 | 132 | Pass | 196 | 2 | Pass
[7 empty] | 139 | 153 | Pass | 216 | 2 | Pass
Comments: | [6 empty] | 146 | 152 | Pass | 198 | 2 | Pass
[7 empty] | 137 | 158 | Pass | 191 | 2 | Pass
[7 empty] | 147 | 136 | Pass | 192 | 2 | Pass
2023-11-22 |  | 65 66 |  | DS-24 | SP | 1552 | 126 | 147 | Pass | 193 | 2 | Pass
[7 empty] | 145 | 156 | Pass | 194 | 2 | Pass
Comments: | [6 empty] | 136 | 143 | Pass | 201 | 2 | Pass
[7 empty] | 159 | 150 | Pass | 191 | 2 | Pass
[7 empty] | 138 | 142 | Pass | 193 | 2 | Pass
2023-11-22 |  | 64 65 |  | DS-25 | TH | 1551 | 156 | 157 | Pass | 213 | 2 | Pass
[7 empty] | 142 | 148 | Pass | 194 | 2 | Pass
Comments: | [6 empty] | 151 | 147 | Pass | 212 | 2 | Pass
[7 empty] | 155 | 148 | Pass | 201 | 2 | Pass
[7 empty] | 138 | 150 | Pass | 217 | 2 | Pass
2023-11-22 |  | 66 67 |  | DS-26 | SV | 1556 | 166 | 133 | Pass | 209 | 2 | Pass
[7 empty] | 148 | 147 | Pass | 207 | 2 | Pass
Comments: | [6 empty] | 135 | 148 | Pass | 215 | 2 | Pass
[7 empty] | 138 | 141 | Pass | 198 | 2 | Pass
[7 empty] | 153 | 154 | Pass | 198 | 2 | Pass
Comments:
Comments:
Comments:
Comments:
[13 empty] | Date: | 2023-11-24
[13 empty] | Job #: | 23-28
Destructive Testing Form
|  | Project Name: | WPWM MOD 6 | [5 empty] | Supervisor: | Chad Winter
|  | Project Location: | Lincoln, CA | [5 empty] | Engineer: | WSP
|  | Project Description: | Cell | [5 empty] | Contractor:
|  | Project Manager: | Samuel Adams | [5 empty] | Contact: | (443) 271-9873
Material: |  | 60 mil white geomembrane
[7 empty] | Track Peel Values |  |  | Tensile Value |  |  | Lab
Date/ Time |  | Panel Numbers |  | Sample I.D. | Tester Initials | Machine Number | In-side | Out-side | Pass/Fail | LBS/ Inch | Rate | Pass/Fail | Pass / Fail |  | Peel/ Tensile
2023-11-24 |  | 67 68 |  | DS-27 | SV | 1556 | 164 | 158 | Pass | 231 | 2 | Pass | Pass
[7 empty] | 185 | 153 | Pass | 238 | 2 | Pass | Pass
Comments: | [6 empty] | 181 | 167 | Pass | 222 | 2 | Pass | Pass
[7 empty] | 138 | 157 | Pass | 232 | 2 | Pass | Pass
[7 empty] | 149 | 133 | Pass | 218 | 2 | Pass | Pass
2023-11-24 |  | 68 69 |  | DS-28 | SP | 1552 | 171 | 164 | Pass | 219 | 2 | Pass
[7 empty] | 149 | 170 | Pass | 240 | 2 | Pass
Comments: | [6 empty] | 152 | 164 | Pass | 222 | 2 | Pass
[7 empty] | 136 | 169 | Pass | 227 | 2 | Pass
[7 empty] | 142 | 172 | Pass | 220 | 2 | Pass
2023-11-24 |  | 69 70 |  | DS-29 | SV | 1556 | 170 | 144 | Pass | 231 | 2 | Pass
[7 empty] | 159 | 141 | Pass | 221 | 2 | Pass
Comments: | [6 empty] | 156 | 154 | Pass | 219 | 2 | Pass
[7 empty] | 167 | 134 | Pass | 227 | 2 | Pass
[7 empty] | 165 | 158 | Pass | 232 | 2 | Pass
Comments:
Comments:
Comments:
Comments:
Comments:
[13 empty] | Date: | 2023-11-27
Job #:
Destructive Testing Form
|  | Project Name: | WPWM MOD 6 | [5 empty] | Supervisor: | Chad Winter
|  | Project Location: | Lincoln, CA | [5 empty] | Engineer: | WSP
|  | Project Description: | Cell | [5 empty] | Contractor:
|  | Project Manager: | Samuel Adams | [5 empty] | Contact: | (443) 271-9873
Material: |  | 60 mil white geomembrane
[7 empty] | Track Peel Values |  |  | Tensile Value |  |  | Lab
Date/ Time |  | Panel Numbers |  | Sample I.D. | Tester Initials | Machine Number | In-side | Out-side | Pass/Fail | LBS/ Inch | Rate | Pass/Fail | Pass / Fail |  | Peel/ Tensile
2023-11-27 |  | 71 73 |  | DS-30 | SV | 1556 | 174 | 178 | Pass | 259 | 2 | Pass
[7 empty] | 147 | 174 | Pass | 268 | 2 | Pass
Comments: | [6 empty] | 176 | 176 | Pass | 262 | 2 | Pass
[7 empty] | 159 | 178 | Pass | 261 | 2 | Pass
[7 empty] | 178 | 178 | Pass | 265 | 2 | Pass
2023-11-27 |  | 72 74 |  | DS-31 | SP | 1552 | 143 | 167 | Pass | 248 | 2 | Pass | Fail
[7 empty] | 168 | 165 | Pass | 256 | 2 | Pass | Fail
Comments: |  | This destruct failed |  |  |  |  | 176 | 158 | Pass | 253 | 2 | Pass | Fail
[7 empty] | 151 | 155 | Pass | 239 | 2 | Pass | Fail
[7 empty] | 150 | 175 | Pass | 245 | 2 | Pass | Fail
Comments:
Comments:
Comments:
Comments:
Comments:
Comments:
[13 empty] | Date: | 2023-11-28
Job #:
Destructive Testing Form
|  | Project Name: | WPWM MOD 6 | [5 empty] | Supervisor: | Chad Winter
|  | Project Location: | Lincoln, CA | [5 empty] | Engineer: | WSP
|  | Project Description: | Cell | [5 empty] | Contractor:
|  | Project Manager: | Samuel Adams | [5 empty] | Contact: | (443) 271-9873
Material: |  | 60 mil white geomembrane
[7 empty] | Track Peel Values |  |  | Tensile Value |  |  | Lab
Date/ Time |  | Panel Numbers |  | Sample I.D. | Tester Initials | Machine Number | In-side | Out-side | Pass/Fail | LBS/ Inch | Rate | Pass/Fail | Pass / Fail |  | Peel/ Tensile
2023-11-28 |  | 74 75 |  | DS-32 | SV | 1556 | 157 | 173 | Pass | 212 | 2 | Pass
[7 empty] | 161 | 168 | Pass | 222 | 2 | Pass
Comments: | [6 empty] | 163 | 169 | Pass | 219 | 2 | Pass
[7 empty] | 161 | 176 | Pass | 221 | 2 | Pass
[7 empty] | 165 | 170 | Pass | 210 | 2 | Pass
2023-11-28 |  | 75 76 |  | DS-33 | TH | 1551 | 160 | 160 | Pass | 206 | 2 | Pass
[7 empty] | 170 | 162 | Pass | 228 | 2 | Pass
Comments: | [6 empty] | 177 | 158 | Pass | 205 | 2 | Pass
[7 empty] | 164 | 159 | Pass | 216 | 2 | Pass
[7 empty] | 168 | 159 | Pass | 206 | 2 | Pass
2023-11-28 |  | 76 77 |  | DS-34 | SP | 1552 | 144 | 159 | Pass | 208 | 2 | Pass
[7 empty] | 148 | 158 | Pass | 211 | 2 | Pass
Comments: | [6 empty] | 156 | 160 | Pass | 212 | 2 | Pass
[7 empty] | 154 | 162 | Pass | 213 | 2 | Pass
[7 empty] | 136 | 154 | Pass | 195 | 2 | Pass
Comments:
Comments:
Comments:
Comments:
Comments:
[13 empty] | Date: | 2023-11-29
[13 empty] | Job #: | 23-28
Destructive Testing Form
|  | Project Name: | WPWM MOD 6 | [5 empty] | Supervisor: | Chad Winter
|  | Project Location: | Lincoln, CA | [5 empty] | Engineer: | WSP
|  | Project Description: | Cell | [5 empty] | Contractor:
|  | Project Manager: | Samuel Adams | [5 empty] | Contact: | (443) 271-9873
Material: |  | 60 mil white geomembrane
[7 empty] | Track Peel Values |  |  | Tensile Value |  |  | Lab
Date/ Time |  | Panel Numbers |  | Sample I.D. | Tester Initials | Machine Number | In-side | Out-side | Pass/Fail | LBS/ Inch | Rate | Pass/Fail | Pass / Fail |  | Peel/ Tensile
2023-11-29 |  | 9 63 |  | DS-35 | PS | 96 | 98 |  | Pass | 231 | 2 | Pass
[7 empty] | 110 |  | Pass | 238 | 2 | Pass
|  | DS-1 This is destruct pulled from ecapsulated seam of the east floor at toe of slope. WSP changed number from DS-35 to DS-1. marked on liner as DS-35 |  |  |  |  | 96 |  | Pass | 222 | 2 | Pass
[7 empty] | 120 |  | Pass | 232 | 2 | Pass
[7 empty] | 92 |  | Pass | 218 | 2 | Pass
Comments:
Comments:
Comments:
Comments:
Comments:
Comments:
Comments:
[13 empty] | Date: | 2023-11-30
[13 empty] | Job #: | 23-28
Destructive Testing Form
|  | Project Name: | WPWM MOD 6 | [5 empty] | Supervisor: | Chad Winter
|  | Project Location: | Lincoln, CA | [5 empty] | Engineer: | WSP
|  | Project Description: | Cell | [5 empty] | Contractor:
|  | Project Manager: | Samuel Adams | [5 empty] | Contact: | (443) 271-9873
Material: |  | 60 mil white geomembrane
[7 empty] | Track Peel Values |  |  | Tensile Value |  |  | Lab
Date/ Time |  | Panel Numbers |  | Sample I.D. | Tester Initials | Machine Number | In-side | Out-side | Pass/Fail | LBS/ Inch | Rate | Pass/Fail | Pass / Fail |  | Peel/ Tensile
2023-11-30 |  | 72 74 |  | DS-31 B/A | SP | 1552 | 173b | 145b | Pass
[7 empty] | 137b | 164b | Pass
Comments: |  | only took peels as this was a previously failed destruct |  |  |  |  | 132a | 164a | Pass
[7 empty] | 146a | 171a | Pass
2023-11-30 |  | 77 78 |  | DS-36 | TH | 1551 | 169 | 168 | Pass | 241 | 2 | Pass
[7 empty] | 178 | 174 | Pass | 233 | 2 | Pass
Comments: | [6 empty] | 166 | 192 | Pass | 232 | 2 | Pass
[7 empty] | 165 | 161 | Pass | 230 | 2 | Pass
[7 empty] | 163 | 175 | Pass | 232 | 2 | Pass
2023-11-30 |  | 78 79 |  | DS-37 | SV | 1556 | 166 | 162 | Pass | 237 | 2 | Pass
[7 empty] | 167 | 173 | Pass | 232 | 2 | Pass
Comments: | [6 empty] | 172 | 159 | Pass | 241 | 2 | Pass
[7 empty] | 190 | 156 | Pass | 236 | 2 | Pass
[7 empty] | 168 | 181 | Pass | 246 | 2 | Pass
2023-11-30 |  | 79 80 |  | DS-38 | TH | 1551 | 167 | 174 | Pass | 235 | 2 | Pass
[7 empty] | 174 | 183 | Pass | 228 | 2 | Pass
Comments: | [6 empty] | 165 | 190 | Pass | 237 | 2 | Pass
[7 empty] | 170 | 183 | Pass | 236 | 2 | Pass
[7 empty] | 168 | 188 | Pass | 237 | 2 | Pass
2023-11-30 |  | 80 81 |  | DS-39 | SV | 1556 | 182 | 168 | Pass | 232 | 2 | Pass
[7 empty] | 170 | 165 | Pass | 229 | 2 | Pass
Comments: | [6 empty] | 175 | 168 | Pass | 241 | 2 | Pass
[7 empty] | 163 | 160 | Pass | 224 | 2 | Pass
[7 empty] | 181 | 170 | Pass | 233 | 2 | Pass
2023-11-30 |  | 81 82 |  | DS-40 | SV | 1556 | 182 | 168 | Pass | 164 | 167 | Pass
[7 empty] | 170 | 165 | Pass | 169 | 168 | Pass
Comments: | [6 empty] | 175 | 168 | Pass | 157 | 166 | Pass
[7 empty] | 163 | 160 | Pass | 156 | 169 | Pass
[7 empty] | 181 | 170 | Pass | 141 | 152 | Pass
Comments:
Comments:
[13 empty] | Date: | 2023-12-01
[13 empty] | Job #: | 23-28
Destructive Testing Form
|  | Project Name: | WPWM MOD 6 | [5 empty] | Supervisor: | Chad Winter
|  | Project Location: | Lincoln, CA | [5 empty] | Engineer: | WSP
|  | Project Description: | Cell | [5 empty] | Contractor:
|  | Project Manager: | Samuel Adams | [5 empty] | Contact: | (443) 271-9873
Material: |  | 60 mil white geomembrane
[7 empty] | Track Peel Values |  |  | Tensile Value |  |  | Lab
Date/ Time |  | Panel Numbers |  | Sample I.D. | Tester Initials | Machine Number | In-side | Out-side | Pass/Fail | LBS/ Inch | Rate | Pass/Fail | Pass / Fail |  | Peel/ Tensile
2023-12-01 |  | 82 83 |  | DS-41 | TH | 1551 | 167 | 160 | Pass | 218 | 2 | Pass
[7 empty] | 156 | 167 | Pass | 212 | 2 | Pass
Comments: | [6 empty] | 169 | 163 | Pass | 210 | 2 | Pass
[7 empty] | 159 | 172 | Pass | 215 | 2 | Pass
[7 empty] | 164 | 175 | Pass | 213 | 2 | Pass
2023-12-01 |  | 83 84 |  | DS-42 | SV | 1556 | 157 | 165 | Pass | 205 | 2 | Pass
[7 empty] | 156 | 171 | Pass | 209 | 2 | Pass
Comments: | [6 empty] | 157 | 172 | Pass | 201 | 2 | Pass
[7 empty] | 152 | 161 | Pass | 217 | 2 | Pass
[7 empty] | 148 | 164 | Pass | 203 | 2 | Pass
2023-12-01 |  | 84 85 |  | DS-43 | TH | 1551 | 154 | 167 | Pass | 202 | 2 | Pass
[7 empty] | 158 | 161 | Pass | 217 | 2 | Pass
Comments: | [6 empty] | 166 | 163 | Pass | 208 | 2 | Pass
[7 empty] | 162 | 167 | Pass | 206 | 2 | Pass
[7 empty] | 164 | 175 | Pass | 228 | 2 | Pass
2023-12-01 |  | 85 86 |  | DS-44 | SV | 1556 | 140 | 165 | Pass | 209 | 2 | Pass
[7 empty] | 175 | 172 | Pass | 213 | 2 | Pass
Comments: | [6 empty] | 163 | 165 | Pass | 216 | 2 | Pass
[7 empty] | 161 | 168 | Pass | 213 | 2 | Pass
[7 empty] | 161 | 170 | Pass | 207 | 2 | Pass
2023-12-01 |  | 89 70 |  | DS-45 | DP | 1552 | 128 | 152 | Pass | 202 | 2 | Pass
[7 empty] | 174 | 128 | Pass | 225 | 2 | Pass
Comments: | [6 empty] | 173 | 142 | Pass | 216 | 2 | Pass
[7 empty] | 158 | 126 | Pass | 201 | 2 | Pass
[7 empty] | 175 | 137 | Pass | 221 | 2 | Pass
Comments:
Comments:
Comments:
[13 empty] | Date: | 2023-12-05
[13 empty] | Job #: | 23-28
Destructive Testing Form
|  | Project Name: | WPWM MOD 6 | [5 empty] | Supervisor: | Chad Winter
|  | Project Location: | Lincoln, CA | [5 empty] | Engineer: | WSP
|  | Project Description: | Cell | [5 empty] | Contractor:
|  | Project Manager: | Samuel Adams | [5 empty] | Contact: | (443) 271-9873
Material: |  | 60 mil white geomembrane
[7 empty] | Track Peel Values |  |  | Tensile Value |  |  | Lab
Date/ Time |  | Panel Numbers |  | Sample I.D. | Tester Initials | Machine Number | In-side | Out-side | Pass/Fail | LBS/ Inch | Rate | Pass/Fail | Pass / Fail |  | Peel/ Tensile
2023-12-05 |  | 5 68 |  | DS-2 | TH | 96 | 134 |  | Pass | 201 | 2 | Pass
[7 empty] | 176 |  | Pass | 188 | 2 | Pass
Comments: |  | primary to secondary tie in |  |  |  |  | 103 |  | Pass | 194 | 2 | Pass
[7 empty] | 126 |  | Pass | 198 | 2 | Pass
[7 empty] | 142 |  | Pass | 205 | 2 | Pass
2023-12-05 |  | 18 85 |  | DS-3 | TH | 96 | 132 |  | Pass | 201 | 2 | Pass
[7 empty] | 94 |  | Pass | 188 | 2 | Pass
Comments: |  | primary to secondary tie in at toe of east slope. |  |  |  |  | 91 |  | Pass | 194 | 2 | Pass
[7 empty] | 96 |  | Pass | 198 | 2 | Pass
[7 empty] | 99 |  | Pass | 205 | 2 | Pass
Comments:
Comments:
Comments:
Comments:
Comments:
Comments:
[13 empty] | Date: | 2023-12-11
[13 empty] | Job #: | 23-28
Destructive Testing Form
|  | Project Name: | WPWM MOD 6 | [5 empty] | Supervisor: | Chad Winter
|  | Project Location: | Lincoln, CA | [5 empty] | Engineer: | WSP
|  | Project Description: | Cell | [5 empty] | Contractor:
|  | Project Manager: | Samuel Adams | [5 empty] | Contact: | (443) 271-9873
Material: |  | 60 mil white geomembrane
[7 empty] | Track Peel Values |  |  | Tensile Value |  |  | Lab
Date/ Time |  | Panel Numbers |  | Sample I.D. | Tester Initials | Machine Number | In-side | Out-side | Pass/Fail | LBS/ Inch | Rate | Pass/Fail | Pass / Fail |  | Peel/ Tensile
2023-12-11 |  | 31 71 |  | DS-46 | SV | 1556 | 140 | 156 | Pass | 220 | 2 | Pass
[7 empty] | 147 | 150 | Pass | 223 | 2 | Pass
Comments: | [6 empty] | 167 | 151 | Pass | 224 | 2 | Pass
[7 empty] | 151 | 156 | Pass | 226 | 2 | Pass
[7 empty] | 150 | 154 | Pass | 224 | 2 | Pass
2023-12-11 |  | 23 80 |  | DS-4 | TH | 96 | 134 |  | Pass | 167 | 2 | Pass
[7 empty] | 154 |  | Pass | 188 | 2 | Pass
Comments: |  | primary to secondary tie in east slope |  |  |  |  | 144 |  | Pass | 174 | 2 | Pass
[7 empty] | 139 |  | Pass | 173 | 2 | Pass
[7 empty] | 155 |  | Pass | 179 | 2 | Pass
Comments:
Comments:
Comments:
Comments:
Comments:
Comments:
[13 empty] | Date: | 2023-12-12
[13 empty] | Job #: | 23-28
Destructive Testing Form
|  | Project Name: | WPWM MOD 6 | [5 empty] | Supervisor: | Chad Winter
|  | Project Location: | Lincoln, CA | [5 empty] | Engineer: | WSP
|  | Project Description: | Cell | [5 empty] | Contractor:
|  | Project Manager: | Samuel Adams | [5 empty] | Contact: | (443) 271-9873
Material: |  | 60 mil white and black geomembrane
[7 empty] | Track Peel Values |  |  | Tensile Value |  |  | Lab
Date/ Time |  | Panel Numbers |  | Sample I.D. | Tester Initials | Machine Number | In-side | Out-side | Pass/Fail | LBS/ Inch | Rate | Pass/Fail | Pass / Fail |  | Peel/ Tensile
2023-12-12 |  | 30 71 |  | DS-5 | PS | 96 | 139 |  | Pass | 192 | 2 | Pass
[7 empty] | 149 |  | Pass | 180 | 2 | Pass
Comments: |  | black and white tie in bottom of east slope |  |  |  |  | 135 |  | Pass | 193 | 2 | Pass
[7 empty] | 164 |  | Pass | 179 | 2 | Pass
[7 empty] | 141 |  | Pass | 184 | 2 | Pass
2023-12-12 |  | 13 91 |  | DS-6 | SV | 43 | 68 |  | Pass | 198 | 2 | Pass
[7 empty] | 78 |  | Pass | 199 | 2 | Pass
Comments: |  | black and white tie in at bottom of east slope |  |  |  |  | 79 |  | Pass | 206 | 2 | Pass
[7 empty] | 69 |  | Pass | 191 | 2 | Pass
2023-12-12 |  | 91 existing |  | DS-7 | SP | 3 | 109 |  | Pass | 192 | 2 | Pass
[7 empty] | 46 |  | Pass | 180 | 2 | Pass
Comments: |  | black 40 mil white 60 mil tie in top of east slope |  |  |  |  | 108 |  | Pass | 193 | 2 | Pass
[7 empty] | 94 |  | Pass | 179 | 2 | Pass
[7 empty] | 112 |  | Pass | 184 | 2 | Pass
2023-12-12 |  | 91 existing |  | DS-8 | SV | 43 | 145 |  | Pass | 202 | 2 | Pass
[7 empty] | 101 |  | Pass | 194 | 2 | Pass
Comments: |  | black 40 mil white 60 mil tie in top of east slope |  |  |  |  | 113 |  | Pass | 201 | 2 | Pass
[7 empty] | 140 |  | Pass | 198 | 2 | Pass
[7 empty] | 129 |  | Pass
2023-12-12 |  | 92 existing |  | DS-9 | TH | 3 | 97 |  | Pass | 106 | 2 | Pass
[7 empty] | 98 |  | Pass | 71 | 2 | Pass
Comments: | [6 empty] | 87 |  | Pass | 187 | 2 | Pass
[7 empty] | 84 |  | Pass | 186 | 2 | Pass
[7 empty] | 81 |  | Pass |  |  | Pass
2024-12-13 |  | 92/existing |  | DS-10 | PS | 96 | 72 |  | Pass | 181 | 2 | Pass
[7 empty] | 94 |  | Pass | 178 | 2 | Pass
Comments: |  | Primary to secondary |  |  |  |  | 91 |  | Pass | 175 | 2 | Pass
[7 empty] | 92 |  | Pass | 182 | 2 | Pass
[7 empty] | 90 |  | Pass | 190 | 2 | Pass
2024-12-13 |  | 41/42 |  | DS-40 | TH | 1551 | 134 | 154 | Pass | 215 | 2 | Pass
[7 empty] | 162 | 155 | Pass | 208 | 2 | Pass
Comments: |  | Secondary |  |  |  |  | 164 | 155 | Pass | 205 | 2 | Pass
[7 empty] | 167 | 153 | Pass | 210 | 2 | Pass
[7 empty] | 154 | 158 | Pass | 213 | 2 | Pass
2024-12-13 |  | 42/43 |  | DS-41 | SV | 1556 | 97 | 171 | Pass | 202 | 2 | Pass
[7 empty] | 165 | 172 | Pass | 199 | 2 | Pass
Comments: |  | Secondary |  |  |  |  | 165 | 168 | Pass | 201 | 2 | Pass
[7 empty] | 160 | 168 | Pass | 215 | 2 | Pass
[7 empty] | 166 | 145 | Pass | 215 | 2 | Pass